## Sheet1
Name | Solvent | concentration | feed rate | Rpm | TCD | moving distance | Gage size | Voltage | humidity | temperature
PCL 12 DCM DMF 73 | DCM:DMF 7:3 | 12wt% | 1.0ml/hr | 50 | 15cm | 40mm | 21 | 17kv | 49% | 26 | 251230
PCL 12 CHL DMF 11 | Chloroform:DMF 1:1 | 12wt% | 0.7ml/hr | 50 | 17cm | 40mm | 21 | 17kv | 49% | 26.8 | 260423
PCL10 CHL DMF 11 | Chloroform:DMF 1:1 | 10wt% | 0.7ml/hr | 50 | 17cm | 40mm | 21 | 17kv | 36% | 26.3
PCL 12 CHL DMF 37 | Chloroform:DMF 3:7 | 12wt% | 0.7ml/hr | 50 | 17cm | 40mm | 21 | 17kv | 50% | 26
PCL 10 CHL DMF 37 | Chloroform:DMF 3:7 | 10wt% | 0.7ml/hr | 50 | 17cm | 40mm | 21 | 17kv | 37% | 25.3
PCL 12 CHL DMF 73 | Chloroform:DMF 7:3 | 12wt% | 0.7ml/hr | 50 | 17cm | 40mm | 21 | 17kv | 53% | 28
PCL 10 CHL DMF 73 | Chloroform:DMF 7:3 | 10wt% | 0.7ml/hr | 50 | 17cm | 40mm | 21 | 17kv | 36% | 27
PCL 12 THF DMF 73 | THF:DMF 7:3 | 12wt% | 0.7ml/hr | 50 | 17cm | 40mm | 21 | 17kv | 51% | 28
PCL 10 THF DMF 73 | THF:DMF 7:3 | 10wt% | 0.7ml/hr | 50 | 17cm | 40mm | 21 | 17kv | 37% | 27
PCL 12 DCM DMF 73 | DCM:DMF 7:3 | 12wt% | 0.7ml/hr | 50 | 17cm | 40mm | 21 | 17kv | 50% | 27.5
PCL 10 DCM DMF 73 | DCM:DMF 7:3 | 10wt% | 0.7ml/hr | 50 | 17cm | 40mm | 21 | 17kv | 37% | 27.2
PCL 12 CHL DCM 73 | Chloroform:DCM 7:3 | 12wt% | 0.7ml/hr | 50 | 17cm | 40mm | 21 | 17kv | 49% | 29.2
PCL 10 CHL DCM 73 | Chloroform:DCM 7:3 | 10wt% | 0.7ml/hr | 50 | 17cm | 40mm | 21 | 17kv | 33% | 28.4
PCL10 CHL DMF 91 | Chloroform:DMF 9:1 | 10wt% | 0.7ml/hr | 50 | 15cm | 40mm | 21 | 17kv | 30% | 26
PCL12 CHL DMF 91 | Chloroform:DMF 9:1 | 12wt% | 0.7ml/hr | 50 | 15cm | 40mm | 21 | 17kv | 29% | 26
PCL10 CHL DMF 11 | Chloroform:DMF 1:1 | 10wt% | 0.7ml/hr | 50 | 15cm | 40mm | 21 | 17kv | 33% | 26
PCL12 CHL DMF 11 | Chloroform:DMF 1:1 | 12wt% | 0.7ml/hr | 50 | 15cm | 40mm | 21 | 17kv | 34% | 24
PCL 10 CHL DMF 73 | Chloroform:DMF 7:3 | 10wt% | 0.7ml/hr | 50 | 15cm | 40mm | 21 | 17kv | 29% | 26
PCL 12 CHL DMF 73 | Chloroform:DMF 7:3 | 12wt% | 0.7ml/hr | 50 | 15cm | 40mm | 21 | 17kv | 27% | 26